## Sheet1
|  | Cost | Relative cost | Density |  | Hardness | Tensile Strength ultimate |  | Yield Strength |  | Modulus of Elasticity |  | Poisson's Ratio | %Elongation at break | %Reduction of area | Izod Impact |  | Fracture Toughness |  | Thermal conductivity |  | Specific Heat Cpacity |  | Coefficient of thermal expansion |  | Electrical Resistivity | Composition
|  | US$/lb | (based on 1020 steel) | g/cc | lb/in^3 | Brinell unless specified | Mpa | Ksi | MPa | Ksi | Gpa | 10^6 Psi |  |  |  | J | Ft-lb | Mpa(m)^0.5 | Ksi(in)^0.5 | W/m-K | Btu/ft-h-F | J/g-K | Btu/lb-F | 1E-6/K | 1E-6/F | Ohm-cm
Materials
| Gray cast iron |  |  | 7.15 | 0.258 | 208 | 276 | 40.02 | [18 empty] | C-3.25(min), Cr-0.05(min), Cu-0.15(min), Mn-0.5(min), Mo-0.05(min),Ni-0.05(min),P-0.12(max), S-0.15(max), Si-2.3(max)
Plain Carbon and Low Alloy Steels
Alloy 1006 | [26 empty] | Fe-99.43(min),C-0.08(max),Mn-0.45(max),P-0.04(max),S-0.05(max)
AISI 1006 Steel | cold drawn | 2.91 | 0.4317507 | 7.872 | 0.284 | 95 | 330 | 47.85 | 285 | 41.325 | 205 | 29.71014488 | 0.29 | 20 | 45 |  |  |  |  | 51.9 | 30 | 0.481 | 0.11544 | 12.6 | 7.010526 | 1.74e-05
AISI 1006 Steel | hot rolled |  |  | 7.872 | 0.284 | 86 | 295 | 42.775 | 165 | 23.925 | 200 | 28.9855072 | 0.29 | 30 | 55 |  |  |  |  | 51.9 | 30 | 0.481 | 0.11544 | 12.6 | 7.010526 | 1.74e-05
Alloy 1020 | [26 empty] | Fe-99.08(min),C-0.17(min),Mn-0.3(min),P-0.04(max),S-0.05(max)
AISI 1020 Steel | cold rolled |  |  | 7.87 | 0.284 | 121 | 420 | 60.9 | 350 | 50.75 | 205 | 29.71014488 | 0.29 | 15 | 40 |  |  |  |  | 51.9 | 30 | 0.486 | 0.11664 | 11.7 | 6.509774 | 1.59e-05
AISI 1020 Steel | hot rolled |  |  | 7.87 | 0.284 | 111 | 380 | 55.1 | 205 | 29.725 |  |  | 0.29 | 25 | 50 |  |  |  |  | 51.9 | 30 | 0.486 | 0.11664 |  |  | 1.59e-05
AISI 1020 Steel | normalizaed |  |  | 7.87 | 0.284 | 131 | 440 | 63.8 | 345 | 50.025 | 200 | 28.9855072 | 0.29 | 35.8 | 67.9 | 120 | 88.536 |  |  | 51.9 | 30 | 0.486 | 0.11664 | 11.7 | 6.509774 | 1.59e-05
AISI 1020 Steel | annealed | 6.74 | 1 | 7.87 | 0.284 | 111 | 395 | 57.275 | 295 | 42.775 | 200 | 28.9855072 | 0.29 | 36.5 | 66 | 125 | 92.225 |  |  | 51.9 | 30 | 0.486 | 0.11664 | 11.7 | 6.509774 | 1.59e-05
Alloy 1040 | [26 empty] | Fe-98.6(min),C-0.37(min),Mn-0.6(min),P-0.04(max),S-0.05(max)
AISI 1040 Steel | Cold drawn | 2.14 | 0.3175074 | 7.845 | 0.283 | 170 | 585 | 84.825 | 515 | 74.675 | 200 | 28.9855072 | 0.29 | 12 | 35 | 49 | 36.1522 | 54 | 48.6 | 51.9 | 30 | 0.486 | 0.11664 | 11.3 | 6.287218 | 1.71e-05
AISI 1040 Steel | Hot rolled |  |  | 7.845 | 0.283 | 149 | 525 | 76.125 | 290 | 42.05 | 200 | 28.9855072 | 0.29 | 18 | 40 | 49 | 36.1522 |  |  | 51.9 | 30 | 0.486 | 0.11664 | 11.3 | 6.287218 | 1.71e-05
AISI 1040 Steel | annealed |  |  | 7.845 | 0.283 | 149 | 515 | 74.675 | 350 | 50.75 | 200 | 28.9855072 | 0.29 | 30 | 57 | 45 | 33.201 |  |  | 51.9 | 30 | 0.486 | 0.11664 | 11.3 | 6.287218 | 1.71e-05
AISI 1040 Steel | normalized |  |  | 7.845 | 0.283 | 170 | 595 | 86.275 | 370 | 53.65 | 200 | 28.9855072 | 0.29 | 25 | 55 | 65 | 47.957 |  |  | 51.9 | 30 | 0.486 | 0.11664 | 11.3 | 6.287218 | 1.71e-05
Alloy 1090 | [26 empty] | Fe-0.85(min),C-0.85(min),Mn-0.6(min),P-0.04(max),S-0.05(max)
AISI 1090 Steel | annealed | 7.77 | 1.152819 | 7.85 | 0.284 | 197 | 696 | 100.92 | 540 | 78.3 | 205 | 29.71014488 | 0.29 | 10 | 40 |  |  |  |  | 49.8 | 28.78613 | 0.472 | 0.11328 |  |  | 1.74e-05
AISI 1090 Steel | hot rolled |  |  | 7.87 | 0.284 | 248 | 841 | 121.945 | 460 | 66.7 | 200 | 28.9855072 | 0.29 | 10 | 25 | 4 | 2.9512 |  |  | 51.9 | 30 | 0.472 | 0.11328 | 11.5 | 6.398496 | 1.74e-05
Alloy 1095 | [26 empty] | Fe-98.38(min),C-0.9(min),Mn-0.3(min),P-0.04(max),S-0.05(max)
AISI 1095 Steel | normalized | 7.77 | 1.152819 | 7.85 | 0.284 | 293 | 1015 | 147.175 | 505 | 73.225 | 205 | 29.71014488 | 0.29 | 10 | 14 | 5 | 3.689 |  |  | 49.8 | 28.78613 | 0.461 | 0.11064 | 11 | 6.120300747 | 1.8e-05
AISI 1095 Steel | annealed |  |  | 7.85 | 0.284 | 192 | 665 | 96.425 | 380 | 55.1 | 205 | 29.71014488 | 0.29 | 13 | 21 | 3 | 2.2134 |  |  | 49.8 | 28.78613 | 0.461 | 0.11064 | 11 | 6.120300747 | 1.8e-05
Alloy 1340 | [24 empty] | 0 |  | Fe-97.25(min),C-0.38(min),Mn-1.6(min),P-0.035max,S-0.04(max),Si-0.15(min)
AISI 1340 Steel | annealed |  |  | 7.87 | 0.284 | 207 | 703 | 101.935 | 434 | 62.93 | 200 | 28.9855072 | 0.29 | 25.5 | 57.3 | 46 | 33.9388 |  |  | 51.9 | 30 | 0.472 | 0.11328 | 11.5 | 6.398496 | 1.74e-05
AISI 1340 Steel | normalized |  |  | 7.87 | 0.284 | 248 | 834 | 120.93 | 558 | 80.91 | 200 | 28.9855072 | 0.29 | 22 | 62.9 | 54 | 39.8412 |  |  | 51.9 | 30 | 0.472 | 0.11328 | 11.5 | 6.398496 | 1.74e-05
AISI 1340 Steel | oil quenched |  |  | 7.87 | 0.284 | 285 | 951 | 137.895 | 834 | 120.93 | 200 | 28.9855072 | 0.29 | 19.2 | 57.4 |  |  |  |  | 51.9 | 30 | 0.472 | 0.11328 | 11.5 | 6.398496 | 1.74e-05
Alloy 4027 | [26 empty] | Fe-98.08(min),C-0.25(min),Mn-0.7(min),Mo-0.2(min),P-0.035(max),S-0.04(max),Si-0.15(min)
AISI 4027 Steel | annealed |  |  | 7.85 | 0.284 | 143 | 515 | 74.675 | 325 | 47.125 | 205 | 29.71014488 | 0.29 | 30 | 52.9 | [10 empty] | 2.45e-05
AISI 4027 Steel | normalized |  |  | 7.85 | 0.284 | 179 | 640 | 92.8 | 420 | 60.9 | 205 | 29.71014488 | 0.29 | 25.8 | 60.2 |  |  |  |  | 44.5 | 25.72254 | 0.475 | 0.114 |  |  | 2.45e-05
AISI 4027 Steel | water quenched |  |  | 7.85 | 0.284 | 311 | 1035 | 150.075 | 917 | 132.965 | 205 | 29.71014488 | 0.29 | 16 | 57.8 |  |  |  |  | 44.5 | 25.72254 | 0.475 | 0.114 |  |  | 2.45e-05
Alloy 4140 | [26 empty] | Fe-96.785(min),C-0.38(min),Cr-0.8(min),Mn-0.7(min),Mo-0.15(min),P-0.035(max),S-0.04(max),Si-0.15(min)
AISI 4140 Steel | annealed |  |  | 7.85 | 0.284 | 197 | 655 | 94.975 | 415 | 60.175 | 205 | 29.71014488 | 0.29 | 25.7 | 56.9 | 62 | 45.7436 |  |  | 42.6 | 24.62428 | 0.473 | 0.11352 | 12.2 | 6.78797 | 2.2e-05
AISI 4140 Steel | normalized | 3.36 | 0.4985163 | 7.85 | 0.284 | 302 | 1020 | 147.9 | 655 | 94.975 | 205 | 29.71014488 | 0.29 | 17.7 | 46.8 | 87 | 64.1886 | 60 | 54 | 42.6 | 24.62428 | 0.473 | 0.11352 | 12.2 | 6.78797 | 2.2e-05
AISI 4140 Steel | oil quenched |  |  | 7.85 | 0.284 | 311 | 1075 | 155.875 | 986 | 142.97 | 205 | 29.71014488 | 0.29 | 15.5 | 56.9 |  |  |  |  | 42.6 | 24.62428 | 0.473 | 0.11352 | 12.2 | 6.78797 | 2.2e-05
Alloy 4340 | [26 empty] | Fe-96,C-0.37(min),Cr-0.7(min),Mn-0.7,Mo-0.2,Ni-1.83,P-0.035(max),S-0.04(max),Si-0.23
AISI 4340 Steel | annealed |  |  | 7.85 | 0.284 | 217 | 745 | 108.025 | 470 | 68.15 | 205 | 29.71014488 | 0.29 | 22 | 50 | 51 | 37.6278 |  |  | 44.5 | 25.72254 | 0.475 | 0.114 | 12.3 | 6.843609 | 2.48e-05
AISI 4340 Steel | normalized |  |  | 7.85 | 0.284 | 363 | 1282 | 185.89 | 862 | 124.99 | 205 | 29.71014488 | 0.29 | 12.2 | 36.3 | 16 | 11.8048 | 55 | 49.5 | 44.5 | 25.72254 | 0.475 | 0.114 | 12.3 | 6.843609 | 2.48e-05
AISI 4340 Steel | oil quenched |  |  | 7.85 | 0.284 | 352 | 1207 | 175.015 | 1145 | 166.025 | 205 | 29.71014488 | 0.29 | 14.2 | 45.9 |  |  |  |  | 44.5 | 25.72254 | 0.475 | 0.114 | 12.3 | 6.843609 | 2.48e-05
Alloy 5140 | [26 empty] | Fe-98,C-0.38(min),Cr-0.8,Mn-0.8,P-0.035(max),S-0.04(max),Si-0.23
AISI 5140 Steel | annealed |  |  | 7.85 | 0.284 | 167 | 570 | 82.65 | 295 | 42.775 | 205 | 29.71014488 | 0.29 | 28.6 | 59.2 | 41 | 30.2498 |  |  | 44.6 | 25.78035 | 0.452 | 0.10848 | 12.6 | 7.010526 | 2.28e-05
AISI 5140 Steel | normalized |  |  | 7.85 | 0.284 | 229 | 793 | 114.985 | 470 | 68.15 | 205 | 29.71014488 | 0.29 | 22.7 | 57.3 |  |  |  |  | 44.6 | 25.78035 | 0.452 | 0.10848 | 12.6 | 7.010526 | 2.28e-05
AISI 5140 Steel | oil quenched |  |  | 7.85 | 0.284 | 293 | 972 | 140.94 | 841 | 121.945 | 205 | 29.71014488 | 0.29 | 18.5 | 58 |  |  |  |  | 44.6 | 25.78035 | 0.452 | 0.10848 | 12.6 | 7.010526 | 2.28e-05
Alloy 8630 | [26 empty] | Fe-97,C-0.28(min),Cr-0.5,Mn-0.8,Mo-0.2,Ni-0.55,P-0.035(max),S-0.04(max),Si-0.23
AISI 8630 Steel | annealed |  |  | 7.85 | 0.284 | 156 | 565 | 81.925 | 370 | 53.65 | 205 | 29.71014488 | 0.29 | 29 | 53 | 95 | 70.091 |  |  | 46.6 | 26.93642 | 0.475 | 0.114 | 12.2 | 6.78797 | 2.34e-05
AISI 8630 Steel | normalized | 2.99 | 0.4436202 | 7.85 | 0.284 | 187 | 650 | 94.25 | 425 | 61.625 | 205 | 29.71014488 | 0.29 | 23.5 | 58 | 95 | 70.091 |  |  | 46.6 | 26.93642 | 0.475 | 0.114 | 12.2 | 6.78797 | 2.34e-05
AISI 8630 Steel | water quenched |  |  | 7.85 | 0.284 | 293 | 1015 | 147.175 | 910 | 131.95 | 205 | 29.71014488 | 0.29 | 16.2 | 54 |  |  |  |  | 46.6 | 26.93642 | 0.475 | 0.114 | 12.2 | 6.78797 | 2.34e-05
Stainless Steels
Alloy 302 | [26 empty] | Fe-70,C-0.15(max),Cr-18,Mn-2(max),Ni-9,P-0.045(max),S-0.03(max),Si-1(max)
Stainless Steel 302 | annealed |  |  | 7.86 | 0.284 | 147 | 620 | 89.9 | 275 | 39.875 | 193 | 27.97101 | 0.25 | 55 |  | 136 | 100.3408 |  |  | 16.2 | 9.364162 | 0.5 | 0.12 | 17.2 | 9.569925 | 7.2e-05
Stainless Steel 302 | 25% hardened |  |  | 7.86 | 0.284 | 261 | 860 | 124.7 | 515 | 74.675 | 193 | 27.97101 | 0.25 | 12 | [5 empty] | 16.2 | 9.364162 | 0.5 | 0.12 | 17.2 | 9.569925 | 7.2e-05
Stainless Steel 302 | Cold rolled | 9 | 1.335312 | 7.86 | 0.284 |  | 585 | 84.825 | 255 | 36.975 | 193 | 27.97101 | 0.25 | 57 | [5 empty] | 16.2 | 9.364162 | 0.5 | 0.12 | 17.2 | 9.569925 | 7.2e-05
Alloy 316 | [26 empty] | Fe-62,C-0.08,Cr-18(max),Mn-2,Mo-2(max),Ni-14(max),P-0.045,S-0.03,Si-1
Stainless Steel 316 | annealed |  |  | 8 | 0.289 | 143 | 580 | 84.1 | 290 | 42.05 | 193 | 27.97101 | 0.27 | 50 |  | 129 | 95.1762 |  |  | 16.3 | 9.421965 | 0.5 | 0.12 | 16 | 8.902255632 | 7.4e-05
Stainless Steel 316 | soft tempered | 17.87 | 2.651335 | 8 | 0.289 |  | 689 | 99.905 | 515 | 74.675 | 193 | 27.97101 | 0.27 | 50 | [5 empty] | 16.3 | 9.421965 | 0.5 | 0.12 | 16 | 8.902255632 | 7.4e-05
Alloy 330 | [9 empty] | 0 | [16 empty] | Fe-42,C-0.08(max),Cr-19,Mn-2(max),Ni-36,P-0.04(max),S-0.03(max),Si-1.13(max)
Stainless Steel 330 | Cold rolled |  |  | 8 | 0.289 |  | 586 | 84.97 | 290 | 42.05 | 197 | 28.55072 | 0.27 | 43 | [5 empty] | 12.5 | 7.225433525 | 0.46 | 0.1104 | 14.4 | 8.01203 | 0.000102
Stainless Steel 330 | annealed |  |  | 8 | 0.289 |  | 550 | 79.75 | 260 | 37.7 | 197 | 28.55072 | 0.27 | 40 | [5 empty] | 12.5 | 7.225433525 | 0.46 | 0.1104 | 14.4 | 8.01203 | 0.000102
Alloy 405 | [26 empty] | Fe-85,Al-0.2,C-0.08(max),Cr-13,Mn-1(max),P-0.04(max),S-0.03(max),Si-1(max)
Stainless Steel 405 | Cold rolled | 394.79 | 58.57418 | 7.8 | 0.282 |  | 469 | 68.005 | 276 | 40.02 | 200 | 28.9855072 | 0.27 | 30 |  | 41 | 30.2498 |  |  | 27 | 15.60694 | 0.46 | 0.1104 | 10.8 | 6.009023 | 6e-05
Stainless Steel 405 | Annealed |  |  | 7.8 | 0.282 | 150 | 448 | 64.96 | 276 | 40.02 | 200 | 28.9855072 | 0.27 | 30 |  | 41 | 30.2498 |  |  | 27 | 15.60694 | 0.46 | 0.1104 | 10.8 | 6.009023 | 6e-05
Alloy 434 | [26 empty] | Fe-81,C-0.12(max),Cr-16,Mn-1(max),Mo-1,P-0.04(max),S-0.03(max),Si-1(max)
Stainless Steel 434 | Annealed |  |  | 7.8 | 0.282 | 164 | 517 | 74.965 | 345 | 50.025 | 200 | 28.9855072 | 0.27 | 25 | [5 empty] | 26.1 | 15.08671 | 0.46 | 0.1104 | 10.4 | 5.786466 | 6e-05
Alloy 660 | [26 empty] | Fe-56,Al-0.035(max),B-0.001(min),C-0.08(max),Cr-13.5(min),Cu-0.25(max),Mn-2(max),Ni-24(min),P-0.04(max),S-0.03(max),Si-1(max),Ti-1.9(min),V-0.1(min)
Stainless Steel 660 | Cold rolled |  |  | 7.92 | 0.286 |  | 1007 | 146.015 | 703 | 101.935 | 200 | 28.9855072 | 0.27 | 25 | 36.8 |  |  |  |  | 12.6 | 7.283237 | 0.46 | 0.1104 | 16.9 | 9.403008
Alloy 17-7PH | [26 empty] | Al-0.75(min),C-0.09(max),Cr-16(min),Mn-1(max),Ni-6.5(min),P-0.04(max),S-0.04(max),Si-1(max)
Stainless Steel 17-7 PH | Precipitation hardened |  |  | 7.8 | 0.282 | 433 | 1650 | 239.25 | 1590 | 230.55 | 204 | 29.56522 | 0.27 | 1 |  | 115 | 84.847 |  |  | 16.4 | 9.479769 | 0.46 | 0.1104 | 11 | 6.120300747 | 8.3e-05
Stainless Steel 17-7 PH | cold rolled | 16.39 | 2.431751 | 7.8 | 0.282 | 378 | 1380 | 200.1 | 1210 | 175.45 | 204 | 29.56522 | 0.27 | 1 | [5 empty] | 16.4 | 9.479769 | 0.46 | 0.1104 | 11 | 6.120300747 | 8.3e-05
Cast Irons
Gray Cast Irons (as cast) | [26 empty] | C-3.25(min), Cr-0.05(min), Cu-0.15(min), Mn-0.5(min), Mo-0.05(min),Ni-0.05(min),P-0.12(max), S-0.15(max), Si-2.3(max)
Gray Cast Iron | ASTM class 20 |  |  | 7.15 | 0.258 | 156 | 152 | 22.04 |  |  | 83 | 12.02899 | 0.29 | [6 empty] | 50 | 28.9017341 |  |  | 13.5 | 7.511278 | 8e-05
Gray Cast Iron | ASTM class 35 | 7.42 | 1.10089 | 7.15 | 0.258 | 212 | 252 | 36.54 |  |  | 114 | 16.52174 | 0.29 | [6 empty] | 50 | 28.9017341 |  |  | 13.5 | 7.511278 | 8e-05
Gray Cast Iron | ASTM class 60 |  |  | 7.15 | 0.258 | 302 | 431 | 62.495 |  |  | 152 | 22.02899 | 0.29 | [6 empty] | 50 | 28.9017341 |  |  | 13.5 | 7.511278 | 8e-05
Ductile Cast Irons | [26 empty] | Fe-90.68(min),C-3(min),Ce-0.005(min), Cr-0.03(min), Cu-0.15(min),Mg-0.03(min), Mn-0.15(min), Mo-0.01(min),Ni-0.05(min),P-0.08(max), S-0.002(max), Si-2.8(max)
Ductile Cast Iron | grade 60-40-18 |  |  | 7.15 | 0.258 | 167 | 461 | 66.845 | 329 | 47.705 | 169 | 24.49275 | 0.29 | 15 | [5 empty] | 36 | 20.80925 |  |  | 13 | 7.233082701 | 6e-05
Ductile Cast Iron | grade 65-45-12 |  |  | 7.15 | 0.258 | 167 | 464 | 67.28 | 332 | 48.14 | 168 | 24.34783 | 0.29 | 15 | [5 empty] | 36 | 20.80925 |  |  | 13 | 7.233082701 | 6e-05
Ductile Cast Iron | grade 120-90-02 |  |  | 7.15 | 0.258 | 331 | 974 | 141.23 | 864 | 125.28 | 164 | 23.76812 | 0.28 | 1.5 | [5 empty] | 36 | 20.80925 |  |  | 13 | 7.233082701 | 6e-05
Ductile Cast Iron | grade 80-55-06 |  |  | 7.15 | 0.258 | 192 | 559 | 81.055 | 362 | 52.49 | 168 | 24.34783 | 0.31 | 11.2 | [5 empty] | 36 | 20.80925 |  |  | 13 | 7.233082701 | 6e-05
Malleable Cast Irons | [26 empty] | Fe-96,C-2.3(min),Mn-0.25(min),P-0.05(max),S-0.18(max),Si-1(min)
Malleable Cast Iron | ASTM class 47 |  |  | 7.15 | 0.258 | 156 | 345 | 50.025 | 224 | 32.48 |  |  | 0.29 | 10 | [5 empty] | 40 | 23.12138728 |  |  | 12 | 6.676691724 | 3.4e-05
Malleable Cast Iron | ASTM class 220 |  |  | 7.15 | 0.258 | 173 | 414 | 60.03 | 276 | 40.02 |  |  | 0.29 | 110 | [5 empty] | 40 | 23.12138728 |  |  | 12 | 6.676691724 | 3.4e-05
Aluminum Alloys
Alloy 1100 | [26 empty] | Al-99(min),Cu-0.05(min),Mn-0.05(max),Other,each -0.05(max),Other, total-0.15(max),Si+Fe-0.95(max),Zn-0.1(max)
Aluminum Alloy 1100 | Annealed |  |  | 2.71 | 0.0979 | 23 | 90 | 13.05 | 35 | 5.075 | 69 | 9.999999984 | 0.33 | 35 | [5 empty] | 222 | 128.3237 | 0.904 | 0.21696 | 23.6 | 13.13083 | 2.99e-06
Aluminum Alloy 1100 | H12 Temper | 40.85 | 6.060831 | 2.71 | 0.0979 | 28 | 110 | 15.95 | 103 | 14.935 | 69 | 9.999999984 | 0.33 | 12 | [5 empty] | 220 | 127.1676 | 0.904 | 0.21696 | 23.6 | 13.13083 | 3e-06
Aluminum Alloy 1100 | H14 Temper |  |  | 2071 | 0.0979 | 32 | 124 | 17.98 | 117 | 16.965 | 69 | 9.999999984 | 0.33 | 20 | [5 empty] | 220 | 127.1676 | 0.904 | 0.21696 | 23.6 | 13.13083 | 3e-06
Alloy 2024 | [26 empty] | Fe-0.5(max),Al-90.7(min),Cr-0.1(max),Cu-3.8(min),Mg-1.2(max),Mn-0.3(max),Other,each -0.05(max),Other, total-0.15(max),Si-0.5(max),Ti-0.15(max),Zn-0.25(max)
Aluminum Alloy 2024 | Annealed |  |  | 2.78 | 0.1 | [5 empty] | 73 | 10.57971 | 0.33 | [6 empty] | 193 | 111.5607 | 0.875 | 0.21 | 23.2 | 12.90827 | 3.49e-06
Aluminum Alloy 2024 | T3 Temper | 17.5 | 2.596439 | 2.78 | 0.1 | 120 | 483 | 70.035 | 345 | 50.025 | 73 | 10.57971 | 0.33 | 18 |  |  |  | 44 | 39.6 | 121 | 69.9422 | 0.875 | 0.21 | 23.2 | 12.90827 | 5.82e-06
Aluminum Alloy 2024 | T4 Temper |  |  | 2.78 | 0.1 | 120 | 469 | 68.005 | 324 | 46.98 | 73 | 10.57971 | 0.33 | 19 |  |  |  | 34 | 30.6 | 121 | 69.9422 | 0.875 | 0.21 | 23.2 | 12.90827 | 5.82e-06
Aluminum Alloy 2024 | T6 Temper |  |  | 2.78 | 0.1 | 125 | 427 | 61.915 | 345 | 50.025 | 72 | 10.43478 | 0.33 | 5 | [5 empty] | 151 | 87.28324 | 0.875 | 0.21 | 23.2 | 12.90827 | 4.49e-06
Alloy 6061 | [26 empty] | Fe-0.7(max),Al-95.8(min),Cr-0.35(max),Cu-0.15(min),Mg-1.2(max),Mn-0.15(max),Other,each -0.05(max),Other, total-0.15(max),Si-0.8(max),Ti-0.15(max),Zn-0.25(max)
Aluminum Alloy 6061 | Annealed |  |  | 2.7 | 0.0975 | 30 | 124 | 17.98 | 55 | 7.975 | 69 | 9.999999984 | 0.33 | 25 | [5 empty] | 180 | 104.0462 | 0.896 | 0.21504 | 23.6 | 13.13083 | 3.66e-06
Aluminum Alloy 6061 | T4 Temper | 10.25 | 1.520772 | 2.7 | 0.0975 | 65 | 241 | 34.945 | 145 | 21.025 | 69 | 9.999999984 | 0.33 | 22 | [5 empty] | 154 | 89.01734 | 0.896 | 0.21504 | 23.6 | 13.13083 | 4.32e-06
Aluminum Alloy 6061 | T6 Temper |  |  | 2.7 | 0.0975 | 95 | 310 | 44.95 | 276 | 40.02 | 69 | 9.999999984 | 0.33 | 12 |  |  |  | 29 | 26.1 | 167 | 96.53179 | 0.896 | 0.21504 | 23.6 | 13.13083 | 3.99e-06
Aluminum Alloy 6061 | T8 Temper |  |  | 2.7 | 0.0975 | 120 | 310 | 44.95 | 276 | 40.02 | 69 | 9.999999984 | 0.33 | 8 | [5 empty] | 170 | 98.26589594 | 0.896 | 0.21504 | 23.6 | 13.13083 | 3.7e-06
Alloy 7075 | [26 empty] | Fe-0.5(max),Al-87.1(min),Cr-0.18(max),Cu-1.2(min),Mg-2.9(max),Mn-0.3(max),Other,each -0.05(max),Other, total-0.15(max),Si-0.4(max),Ti-0.2(max),Zn-6.1(max)
Aluminum Alloy 7075 | Annealed |  |  | 2.81 | 0.102 | 60 | 228 | 33.06 | 103 | 14.935 | 72 | 10.43478 | 0.33 | 16 | [5 empty] | 173 | 100 | 0.96 | 0.2304 | 23.6 | 13.13083 | 3.8e-06
Aluminum Alloy 7075 | T6 Temper | 19.06 | 2.827893 | 2.81 | 0.102 | 150 | 572 | 82.94 | 503 | 72.935 | 72 | 10.43478 | 0.33 | 11 |  |  |  | 25 | 22.5 | 130 | 75.14450866 | 0.96 | 0.2304 | 23.6 | 13.13083 | 5.5e-06
Alloy 8001 | [26 empty] | Fe-0.7(max),Al-98.3(min),B-0.001(max),Cd-0.003(max),Co-0.001(max),Cu-0.15(max),Li-0.008(max),Ni-0.9(min),Si-0.17(max),Zn-0.25(max)
Aluminum Alloy 8001 | Annealed |  |  | 2.75 | 0.0994 | 30 | 110 | 15.95 | 40 | 5.8 | 70 | 10.14492752 | 0.33 | 30 | [7 empty] | 0.88 | 0.2112 | 24 | 13.35338 | 2.8e-06
Alloy 8090 | [26 empty] | Fe-0.3(max),Al-93(min),Cr-0.1(max),Cu-1(min),Li-2.2min),Mg-1.3(max),Mn-0.1(max),Other,each -0.05(max),Other, total-0.15(max),Si-0.2(max),Ti-0.1(max),Zn-0.25(max),Zr-0.16(max)
Aluminum Alloy 8090 | T3 Temper |  |  | 2.54 | 0.0918 | 91 | 340 | 49.3 | 210 | 30.45 | 77 | 11.15942 | 0.33 | 13 | [5 empty] | 95.3 | 55.08671 | 0.93 | 0.2232 | 21.4 | 11.90677 | 2.8e-06
Copper Alloys
Electrolytic tough pitch Copper, (C11000) | [26 empty] | Cu-99.9,O-0.04
Electrolytic tough pitch Copper, (C11000) | Cold Worked | 6.6 | 0.9792285 | 8.89 | 0.321 | 95 | 345 | 50.025 | 310 | 44.95 | 122 | 17.68116 | 0.33 | 12 | [5 empty] | 388 | 224.2775 | 0.385 | 0.0924 | 17 | 9.458646609 | 1.7e-06
Berillium Copper, (C17000) | [26 empty] | Be-1.6(min),Co+Ni-0.2(min),Co+Ni+Fe-0.6(max),Cu-98.1
Berillium Copper, (C17000) | TH04 Temper |  |  | 8.26 | 0.298 | 353 | 1310 | 189.95 | 1150 | 166.75 | 115 | 16.66666664 | 0.3 | 2.5 | [5 empty] | 118 | 68.20809 | 0.42 | 0.1008 | 16.7 | 9.291729 | 6.9e-06
Berillium Copper, (C17000) | TH01 Temper |  |  | 8.26 | 0.298 | 320 | 1190 | 172.55 | 1110 | 160.95 | 115 | 16.66666664 | 0.3 | 4.5 | [5 empty] | 118 | 68.20809 | 0.42 | 0.1008 | 16.7 | 9.291729 | 6.9e-06
Cartridge Brass, (C26000) | [26 empty] | Cu-68.5,Fe-0.05(max),Other-0.15(max),Pb-0.07(max),Zn-28.5(min)
Cartridge Brass, (C26000) | H00 Temper | 29.59 | 4.390208 | 8.53 | 0.308 | 109 | 400 | 58 | 315 | 45.675 | 110 | 15.94202896 | 0.375 | 35 | [5 empty] | 120 | 69.36416184 | 0.375 | 0.09 | 19.9 | 11.07218 | 6.2e-06
Cartridge Brass, (C26000) | H04 Temper |  |  | 8.53 | 0.308 | 154 | 525 | 76.125 | 435 | 63.075 | 110 | 15.94202896 | 0.375 | 8 | [5 empty] | 120 | 69.36416184 | 0.375 | 0.09 | 19.9 | 11.07218 | 6.2e-06
Cartridge Brass, (C26000) | H08 Temper |  |  | 8.53 | 0.308 | 189 | 650 | 94.25 |  |  | 110 | 15.94202896 | 0.375 | 3 | [5 empty] | 120 | 69.36416184 | 0.375 | 0.09 | 19.9 | 11.07218 | 6.2e-06
Muntz metal, (C28000) | [26 empty] | Cu-59(min),Fe-0.07(max),Pb-0.3(max),Zn-40
Muntz metal, (C28000) | H00 Temper | 8.68 | 1.287834 | 8.39 | 0.303 | 102 | 415 | 60.175 | 240 | 34.8 | 105 | 15.21739128 | 0.346 | 30 | [5 empty] | 123 | 71.09827 | 0.375 | 0.09 | 20.8 | 11.57293 | 6.16e-06
Muntz metal, (C28000) | H02 Temper |  |  | 8.39 | 0.303 | 135 | 485 | 70.325 | 345 | 50.025 | 105 | 15.21739128 | 0.346 | 10 | [5 empty] | 123 | 71.09827 | 0.375 | 0.09 | 20.8 | 11.57293 | 6.16e-06
Free-Cutting Brass, (C36000) | [26 empty] | Cu-60(min),Fe-0.35(max),Other-0.5(max),Pb-3.7(max),Zn-35.5(min)
Free-Cutting Brass, (C36000) | H01 Temper |  |  | 8.5 | 0.307 | 112 | 385 | 55.825 | 310 | 44.95 | 97 | 14.05797 | 0.311 | 20 | [5 empty] | 115 | 66.47398843 | 0.38 | 0.0912 | 20.5 | 11.40602 | 6.6e-06
Free-Cutting Brass, (C36000) | H02 Temper | 6.24 | 0.925816 | 8.5 | 0.307 | 143 | 400 | 58 | 310 | 44.95 | 97 | 14.05797 | 0.311 | 25 | 50 |  |  |  |  | 115 | 66.47398843 | 0.38 | 0.0912 | 20.5 | 11.40602 | 6.6e-06
Chromium Copper, (C18500) | [26 empty] | Ag-0.08(min),Cr-0.4(min),Cu-99.3,Li-0.04(max),P-0.04(max),Pb-0.015(max)
Chromium Copper, (C18500) | TH04 Temper |  |  | 8.89 | 0.321 | 154 | 530 | 76.85 | 450 | 65.25 | 130 | 18.84057968 | 0.3 | 16 | [7 empty] | 0.385 | 0.0924 | 17.6 | 9.792481 | 2.16e-06
Chromium Copper, (C18500) | TH04 Temper |  |  | 8.89 | 0.321 | 160 | 475 | 68.875 | 435 | 63.075 | 130 | 18.84057968 | 0.3 | 26 | [7 empty] | 0.385 | 0.0924 | 17.6 | 9.792481 | 2.16e-06
90-10 Bronze, (C22000) | [26 empty] | Cu-89(min),Fe-0.05(max),Pb-0.05(max),Zn-10
90-10 Bronze, (C22000) | H01 Temper | 13.53 | 2.007418 | 8.8 | 0.318 | 86 | 310 | 44.95 | 240 | 34.8 | 115 | 16.66666664 | 0.307 | 25 | [5 empty] | 189 | 109.2486 | 0.376 | 0.09024 | 18.4 | 10.23759 | 2.72e-06
90-10 Bronze, (C22000) | H04 Temper |  |  | 8.8 | 0.318 | 125 | 420 | 60.9 | 370 | 53.65 | 115 | 16.66666664 | 0.307 | 5 | [5 empty] | 189 | 109.2486 | 0.376 | 0.09024 | 18.4 | 10.23759 | 2.72e-06
90-10 Bronze, (C22000) | H08 Temper |  |  | 8.8 | 0.318 | 143 | 495 | 71.775 | 425 | 61.625 | 115 | 16.66666664 | 0.307 | 3 | [5 empty] | 189 | 109.2486 | 0.376 | 0.09024 | 18.4 | 10.23759 | 2.72e-06
Gliding Copper, (C21000) | [26 empty] | Cu-94(min),Fe-0.05(max),Pb-0.05(max),Zn-5
Gliding Copper, (C21000) | Quarter Hard |  |  | 8.86 | 0.32 | 82 | 290 | 42.05 | 220 | 31.9 | 115 | 16.66666664 | 0.307 | 25 | [5 empty] | 234 | 135.2601 | 0.38 | 0.0912 | 18 | 10.01504 | 2.44e-06
Gliding Copper, (C21000) | Half Hard |  |  | 8.86 | 0.32 | 98 | 330 | 47.85 | 275 | 39.875 | 115 | 16.66666664 | 0.307 | 12 | [5 empty] | 234 | 135.2601 | 0.38 | 0.0912 | 18 | 10.01504 | 2.44e-06
Magnesium Alloys
Alloy AZ31B | [26 empty] | Al-2.5(min),Ca-0.04(max),Cu-0.05(max),Fe-0.005(max),Mg-97,Mn-0.2(min),Ni-0.005(max),Si-0.1(max),Zn-0.6(min)
Magnesium Alloy AZ31B | Extruded |  |  | 1.77 | 0.0639 | 49 | 260 | 37.7 | 200 | 29 | 45 | 6.52173912 | 0.35 | 15 |  |  |  | 28 | 25.2 | 96 | 55.49133 | 1 | 0.24 | 26 | 14.46617 | 9.2e-06
Magnesium Alloy AZ31B | Annealed |  |  | 1.77 | 0.0639 | 56 | 255 | 36.975 | 150 | 21.75 | 45 | 6.52173912 | 0.35 | 21 | [5 empty] | 96 | 55.49133 | 1 | 0.24 | 26 | 14.46617 | 9.2e-06
Magnesium Alloy AZ31B | Hard rolled | 11.06 | 1.64095 | 1.77 | 0.0639 | 73 | 290 | 42.05 | 220 | 31.9 | 45 | 6.52173912 | 0.35 | 15 | [5 empty] | 96 | 55.49133 | 1 | 0.24 | 26 | 14.46617 | 9.2e-06
Alloy AZ63 | [26 empty] | Al-5.3(min),Ca-0.25(max),Mg-91,Mn-0.15(min),Ni-0.01(max),Si-0.3(max),Zn-2.5(min)
Magnesium Alloy AZ63 | F Temper |  |  | 1.83 | 0.0661 | 50 | 200 | 29 | 97 | 14.065 | 45 | 6.52173912 | 0.35 | 6 | [5 empty] | 59.2 | 34.21965 | 1.05 | 0.252 | 26.1 | 14.5218 | 1.15e-05
Magnesium Alloy AZ63 | T6 Temper |  |  | 1.83 | 0.0661 | 73 | 275 | 39.875 | 130 | 18.85 | 45 | 6.52173912 | 0.35 | 5 | [5 empty] | 61 | 35.26012 | 1.05 | 0.252 | 26.1 | 14.5218 | 1.18e-05
Magnesium Alloy AZ63 | T4 Temper |  |  | 1.83 | 0.0661 | 55 | 275 | 39.875 | 97 | 14.065 | 45 | 6.52173912 | 0.35 | 12 | [5 empty] | 52.2 | 30.17341 | 1.05 | 0.252 | 26.1 | 14.5218 | 1.4e-05
Alloy AZ91E | [26 empty] | Al-8.3(min),Cu-0.03(max),Fe-0.005(max),Mg-90,Mn-0.13(min),Ni-0.002(max),Si-0.1(max),Zn-0.35(min)
Magnesium Alloy AZ91E | F Temper |  |  | 1.81 | 0.0654 | 63 | 165 | 23.925 | 97 | 14.065 | 45 | 6.52173912 | 0.35 | 2.5 | [5 empty] | 72.7 | 42.02312 | 0.8 | 0.192 | 26 | 14.46617 | 1.43e-05
Magnesium Alloy AZ91E | T4 Temper |  |  | 1.81 | 0.0654 | 55 | 275 | 39.875 | 90 | 13.05 | 45 | 6.52173912 | 0.35 | 15 | [5 empty] | 72.7 | 42.02312 | 1.047 | 0.25128 | 26 | 14.46617 | 1.7e-05
Magnesium Alloy AZ91E | T6 Temper |  |  | 1.81 | 0.0654 | 70 | 275 | 39.875 | 145 | 21.025 | 45 | 6.52173912 | 0.35 | 6 | [5 empty] | 72.7 | 42.02312 | 1.047 | 0.25128 | 26 | 14.46617 | 1.29e-05
Nickel Alloys
Nickel-Commercially Pure
Nickel | As Cast | 39.02 | 5.789318 | 8.88 | 0.321 |  | 317 | 45.965 | 59 | 8.555 | 207 | 30 | 0.31 | 30 | [5 empty] | 60.7 | 35.08671 | 0.46 | 0.1104 | 13.1 | 7.288722 | 6.4e-06
Nickel | Annealed |  |  | 8.88 | 0.321 | 79 | 45 | 6.525 |  |  | 207 | 30 | 0.31 | [6 empty] | 60.7 | 35.08671 | 0.46 | 0.1104 | 13.1 | 7.288722 | 6.4e-06
Nickel Silver 65-18 (752) | [26 empty] | Cu-53.5(min),Fe-0.25(max),Mn-0.5,Ni-16.5(min),Other-0.5,Pb-0.1,Zn-22.65(min)
Nickel-Silver 65-18 (752) | annealed |  |  | 8.7 | 0.314 | 75 | 386 | 55.97 |  |  | 124 | 17.97101 | 0.33 | 35 | [9 empty] | 17 | 9.458646609 | 2.9e-05
Nickel-Silver 65-18 (752) | hardened |  |  | 8.7 | 0.314 | 151 | 586 | 84.97 |  |  | 124 | 17.97101 | 0.33 | 3 | [9 empty] | 17 | 9.458646609 | 2.9e-05
Cupronickel 30(715) | [26 empty] | Cu-70,Ni-30
Cupronickel 30(715) | annealed |  |  | 8.92 | 0.322 | 83 | 379 | 54.955 |  |  | 152 | 22.02899 | 0.33 | 45 | [9 empty] | 15.5 | 8.62406 | 3.75e-05
Cupronickel 30(715) | hardened |  |  | 8.92 | 0.322 | 147 | 517 | 74.965 |  |  | 152 | 22.02899 | 0.33 | 15 | [9 empty] | 15.5 | 8.62406 | 3.75e-05
Titanium Alloys
Titanium-Commercially Pure
Titanium | As cast | 57.77 | 8.571217 | 4.5 | 0.163 | 70 | 220 | 31.9 | 140 | 20.3 | 116 | 16.81159 | 0.34 | 54 | [5 empty] | 17 | 9.826589594 | 0.528 | 0.12672 | 8.9 | 4.95188 | 5.54e-05
AlloyTi-6Al-2Nb-1Ta-0.8Mo | [24 empty] | 0 |  | Al-6,Mo-0.8,Nb-2,Ta-1,Ti-90
Titanium AlloyTi-6Al-2Nb-1Ta-0.8Mo | as-rolled |  |  | 4.48 | 0.162 | 290 | 830 | 120.35 | 760 | 110.2 | 117 | 16.95652 | 0.31 | 10 | 28 |  |  |  |  | 6.4 | 3.699422 | 0.552 | 0.13248 | 9.2 | 5.118797 | 0.00016
Titanium AlloyTi-6Al-2Nb-1Ta-0.8Mo | Annealed |  |  | 4.48 | 0.162 | 290 | 830 | 120.35 | 710 | 102.95 | 115 | 16.66666664 | 0.31 | 11 | 30 |  |  |  |  | 6.4 | 3.699422 | 0.552 | 0.13248 | 9.2 | 5.118797 | 0.00016
Miscellaneous Alloys
Kovar Alloy |  |  |  | 8.36 | 0.302 | 120 | 517 | 74.965 | 345 | 50.025 | 138 | 20 | 0.317 | 30 | [5 empty] | 17.3 | 10 | 0.439 | 0.10536 | 5.86 | 3.260451 | 4.9e-05 | C-0.02(max),Co-17,Fe-53,Mn-0.3,Ni-29,Si-0.2
Invar
Invar | Alloy 32-5 (Cold drawn) | 15 | 2.225519 | 8.14 | 0.294 | 135 | 483 | 70.035 | 276 | 40.02 | 145 | 21.01449272 | 0.23 | 40 | [9 empty] | 0.194 | 0.1079398 | 8e-05 | C-0.02,Co-5.5,Fe-62,Mn-0.4,Ni-32,Si-0.25
Invar | Alloy 36 Alloy (Cold Drawn) |  |  | 8.05 | 0.291 | 184 | 621 | 90.045 | 483 | 70.035 | 148 | 21.44928 | 0.23 | 20 | 60 |  |  |  |  | 10.15 | 5.867052 | 0.515 | 0.1236 | 1.3 | 0.7233082701 | 8.2e-05 | C-0.02,Fe-63,Mn-0.35,Ni-36,Si-0.2
Haynes 25 | [26 empty] | C-0.1,Co-51,Cr-20,Fe-3(max),Mn-1.5,Ni-10,Si-0.4(max),W-15
Hayness 25 | cold rolled and annealed | 40 | 5.934718 | 9.13 | 0.33 |  | 1005 | 145.725 | 475 | 68.875 | 225 | 32.6086956 | 0.24 | 51 | [5 empty] | 9.4 | 5.433526 |  |  | 12.3 | 6.843609 | 8.86e-05
Hayness 25 | hot rolled and annealed |  |  | 9.13 | 0.33 |  | 1015 | 147.175 | 505 | 73.225 | 225 | 32.6086956 | 0.24 | 60 | [5 empty] | 9.4 | 5.433526 |  |  | 12.3 | 6.843609 | 8.86e-05
Biodur | [26 empty] | C-0.02(min),Co-66,Cr-26(min),Mo-5(min),N-0.15(min)
Biodur | Hot rolled |  |  | 8.28 | 0.299 | 400 | 1365 | 197.925 | 930 | 134.85 |  |  |  | 22 | 68 |  |  |  |  | 12.766 | 7.379191 | 0.452 | 0.10848 | 12.791 | 7.116797 | 7.4e-05
Biodur | Annealed |  |  | 8.287 | 0.299 | 290 | 1035 | 150.075 | 585 | 84.825 |  |  |  | 25 | 23 |  |  |  |  | 12.66 | 7.317919 | 0.47 | 0.1128 | 13.18 | 7.333233 | 7.4e-05
Co-Cr-Ni Alloy |  |  |  | 8.3 | 0.3 | 192 | 860 | 124.7 | 520 | 75.4 | 190 | 27.53623184 | 0.226 | 38 | [5 empty] | 12.5 | 7.225433525 | 0.43 | 0.1032 | 15.17 | 8.440451 | 9.96e-05 | Be-0.1(max),C-0.15(max),Co-39(min),Cr-19(min),Fe-16,Mn-1.5(min),Mo-6(min),Ni-14(min)
INCONEL (Cold Rolled) |  | 38 | 5.637982 | 8.05 | 0.291 |  | 757 | 109.765 | 383 | 55.535 | 210 | 30.43478256 | 0.382 | 47 | [5 empty] | 12.5 | 7.225433525 | 0.444 | 0.10656 | 13.46 | 7.489023 | 9.85e-05 | Al-0.6(max),B-0.006(max),C-0.3(max),Co-0.1(max),Cr-17.5(max),Cu-0.35(max),Fe-38,Mn-0.35(max),Nb-2.5(min),Ni-44(max),P-0.02,S-0.015(max),Si-0.35(max),Ti-0.4(max)
INCOLOY 903 |  |  |  | 8.25 | 0.298 |  | 1310 | 189.95 | 1100 | 159.5 | 147 | 21.30435 | 0.239 | 14 | [5 empty] | 16.7 | 9.653179 | 0.435 | 0.1044 | 7.65 | 4.256391 | 6.1e-05 | Al-0.9,Co-15,Fe-42,Nb-3,ni-38,Ti-1.4
INCONEL 725 (Annealed) |  | 14 | 2.077151 | 8.3 | 0.3 | 170 | 855 | 123.975 | 427 | 61.915 | 204 | 29.56522 | 0.31 | 57 | [9 empty] | 13 | 7.233082701 | 0.00013 | Al-0.5(max),C-0.03(max),Cr-22.5(max),Fe-9,Mn-0.35(max),Mo-7(min),Nb-2.75(min),Ni-59(max),P-0.015(max),S-0.01(max),Si-0.2(max),Ti-1.7(max)
Berylium S-200 |  | 400 | 59.34718 | 1.844 | 0.0666 |  | 765 | 110.925 | 414 | 60.03 | 303 | 43.91304 | 0.14 | 10 | [5 empty] | 216 | 124.8555 | 1.925 | 0.462 | 11.5 | 6.398496 | 4.3e-06
Tungsten |  | 4 | 0.5934718 | 19.3 | 0.697 | 294 | 980 | 142.1 | 750 | 108.75 | 400 | 57.9710144 | 0.28 | [6 empty] | 163.3 | 94.39306 | 0.134 | 0.03216 | 4.4 | 2.44812 | 5.65e-06
Tantalum |  | 37 | 5.489614 | 16.6 | 0.6 |  | 689 | 99.905 |  |  | 186 | 26.95652 | 0.35 | [6 empty] | 59.4 | 34.33526 | 0.138 | 0.03312 | 6.5 | 3.616541 | 1.24e-05
Zinc |  | 0.5 | 0.07418398 | 7.1 | 0.257 |  | 37 | 5.365 |  |  | 97 | 14.05797 | 0.25 | [6 empty] | 112.2 | 64.85549 | 0.3898 | 0.093552 | 31.2 | 17.3594 | 5.916e-06
Noble Metals
Rhenium |  |  |  | 21.03 | 0.76 | 165 | 1070 | 155.15 | 290 | 42.05 | 469 | 67.97101 | 0.296 | 20 | [5 empty] | 39.6 | 22.89017 | 0.138 | 0.03312 | 6.2 | 3.449624 | 1.9e-05
Niobium |  |  |  | 8.57 | 0.31 |  | 195 | 28.275 | 105 | 15.225 | 103 | 14.92754 | 0.38 | 30 | 80 |  |  |  |  | 0.523 | 0.3023121 |  |  | 7.1 | 3.950376 | 1.4e-05
Gold |  | 7105 | 1054.154 | 19.32 | 0.698 | 25(vickers) | 120 | 17.4 |  |  | 77 | 11.15942 | 0.42 | 30 | [5 empty] | 301 | 173.9884 | 0.1323 | 0.031752 | 14.4 | 8.01203 | 2.2e-06
Iridium |  | 2684 | 398.2196 | 22.65 | 0.818 | 565 | 2000 | 290 |  |  | 524 | 75.94203 | 0.26 | 20 | [5 empty] | 147 | 84.9711 | 0.135 | 0.0324 | 6.8 | 3.783459 | 4.7e-06
Palladium |  | 2921 | 433.3828 | 12.02 | 0.434 | 37(vickers) | 180 | 26.1 |  |  | 117 | 16.95652 | 0.39 | 31 | [5 empty] | 71.2 | 41.15607 | 0.247 | 0.05928 | 11.1 | 6.17594 | 9.93e-06
Silver |  | 102 | 15.13353 | 10.491 | 0.379 | 25(vickers) | 140 | 20.3 |  |  | 76 | 11.01449 | 0.39 | 46 | [5 empty] | 419 | 242.1965 | 0.234 | 0.05616 | 19.6 | 10.90526 | 1.55e-06
Platinum, Annealed |  | 13531 | 2007.567 | 21.45 | 0.775 | 40(Vickers) | 145 | 21.025 |  |  | 1711 | 247.971 | 0.39 | 35 | [5 empty] | 69.1 | 39.9422 | 0.134 | 0.03216 | 9.1 | 5.063158 | 1.06e-05
Polymers
Elastomers
Elastomer- | Styrene Butadiene Rubber (SBR) | 6.4 | 0.9495549 | 0.93 | 0.0336 | 71(Shore-A) | 30 | 4.35 |  |  | 0.0163 | 0.0023 |  | 500 | [11 empty] | 1000000000000000
Elastomer- | Natural Rubber (Not Vulcanized) | 31 | 4.599407 | 0.93 | 0.0336 | 60(Shore-A) | 28 | 4.06 | [5 empty] | 500 | [5 empty] | 0.14 | 0.08092485548 | 0.45 | 0.108 | 666 | 370.5564 | 1000000000000000
Elastomer- | Natural Rubber (Vulcanized) |  |  | 0.95 | 0.0343 | 65(Shore-A) | 28 | 4.06 |  |  |  |  | 0.48 | 450 | [5 empty] | 0.15 | 0.0867052023 | 0.44 | 0.1056 | 225 | 125.188 | 10000000000000000
Elastomer- | Nitrile Rubber | 5.07 | 0.7522255 | 1.25 | 0.04515 | 65(Shore-A) | 17 | 2.465 | [5 empty] | 320 | [9 empty] | 702 | 390.5865 | 10000000000000000
Epoxies
Epoxy | Unreinforced | 5 | 0.7418398 | 1.2 | 0.0434 | 95R(Rockwell-M) | 70 | 10.15 | 60 | 8.7 | 2.25 | 0.326086956 |  | 5 |  | 0.3 | 0.22134 | 0.6 | 0.54 | 0.2 | 0.1156069364 | 1 | 0.24 | 100 | 55.6390977 | 1000000000000000
Epoxy | Silica Filled |  |  | 1.8 | 0.065 | 100(Rockwell-M) | 70 | 10.15 | 70 | 10.15 |  |  |  | 2 |  | 0.2 | 0.14756 |  |  | 0.6 | 0.3468208092 | 1 | 0.24 | 55 | 30.6015 | 100000000000000
Nylon 66 Unreinforced |  | 14.2 | 2.106825 | 1.095 | 0.03955 | 76R(Rockwell-M) | 62 | 8.99 | 63 | 9.135 | 2.1 | 0.3043478256 | 0.39 | 152 |  | 7 | 5.1646 | 2.8 | 2.52 | 0.26 | 0.150289 | 2.1 | 0.504 | 105 | 58.42105 | 1000000000000
Phenolic (Unreinforced) |  | 10 | 1.48368 | 1.705 | 0.0695 | 110 | 56 | 8.12 | 52 | 7.54 | 7 | 1.014492752 |  | 1.3 |  | 0.18 | 0.132804 |  |  | 0.56 | 0.3236994 | 1.6 | 0.384 | 77 | 42.84211 | 342300000000
Polybutylene terepthalate (PBT) |  | 5 | 0.7418398 | 1.355 | 0.04895 | 81(Rockwell-M) | 55 | 7.975 | 67 | 9.715 | 12 | 1.739130432 |  | 148 |  | 0.27 | 0.199206 |  |  | 0.2 | 0.1156069364 | 2 | 0.48 | 97 | 53.96992 | 100000000000000
Polycarbonate (PC)
Polycarbonate | Molded | 7.47 | 1.108309 | 1.31 | 0.04735 | 70(Rockwell-M) | 65 | 9.425 | 65 | 9.425 | 2.3 | 0.3333333328 | 0.36 | 62 |  | 4.78 | 3.526684 | 3.1 | 2.79 | 0.2 | 0.1156069364 | 1.1 | 0.264 | 77 | 42.84211 | 1000000000000000
Polycarbonate | Conductive |  |  | 1.31 | 0.04735 | 110(Rockwell-R) | 86 | 12.47 |  | 0 | 5 | 0.72463768 |  | 6 |  | 0.52 | 0.383656 | [5 empty] | 0 | 59 | 32.82707 | 100000000000000
Polyester (Rigid) |  | 7.25 | 1.075668 | 1.65 | 0.05965 | 90(Rockwell-M) | 58 | 8.41 | 70 | 10.15 | 3.5 | 0.507246376 |  | 2.4 |  | 0.22 | 0.162316 | 0.6 | 0.54 | 0.17 | 0.09826589594 |  |  | 135 | 75.11278 | 100000000000000
Polyetheretherketone (PEEK)
Polyetheretherketone (PEEK) | Glass Fiber Filled |  |  | 1.475 | 0.0533 | 101(Rockwell-M) | 140 | 20.3 | 98 | 14.21 | 21 | 3.043478256 | 0.45 | 3 |  | 1.1 | 0.81158 |  |  | 0.33 | 0.1907514 | 1.9 | 0.456 | 25 | 13.90977 | 1000000000000000
Polyetheretherketone (PEEK) | Carbon Fiber Filled |  |  | 1.436 | 0.05185 | 96(Rockwell-M) | 176 | 25.52 |  |  | 11 | 1.594202896 | 0.44 | 2 |  | 0.12 | 0.088536 |  |  | 0.6 | 0.3468208092 | 1.9 | 0.456 | 21 | 11.68421 | 1000000000
Polyethylene Terephthalate (PET) | [24 empty] | 0
Polyethylene Terephthalate (PET) | Unreinforced |  |  | 1.315 | 0.0475 | 95(Rockwell-M) | 55 | 7.975 | 54 | 7.83 | 2.7 | 0.3913043472 |  | 200 |  | 1.4 | 1.03292 | 5 | 4.5 | 0.2 |  |  |  | 83 | 46.18045 | 2000000000000000
Polyethylene Terephthalate (PET) | 30% Glass Reinforced |  |  | 1.595 | 0.05765 | 87(Rockwell-M) | 137 | 19.865 | 141 | 20.445 | 10 | 1.44927536 | 0.4 | 3.8 |  | 1.1 | 0.81158 |  |  | 0.29 | 0.1676301 | 2.3 | 0.552 | 25 | 13.90977 | 1000000000000000
Polyethylene Terephthalate (PET) | Base Resin |  |  | 1.3 | 0.04 |  | 59 | 8.555 |  |  | 2.48 | 0.3594203 |  | 10 |  | 0.267 | 0.1969926 |  |  |  | 0 |  |  | 83 | 46.18045 | 1000000000000000
Polyethylene (Molded) | [20 empty] | 0
Polyethylene - Molded | Low Density |  |  | 0.925 | 0.0345 | 60(Rockwell-R) | 16 | 2.32 | 16 | 2.32 | 0.25 | 0.036231884 | 0.38 | 350 |  | 1.068 | 0.7879704 |  |  | 0.3 | 0.1734104046 | 2.2 | 0.528 | 130 | 72.33082701 | 1000000000000000
Polyethylene - Molded | Medium Density | 11.3 | 1.676558 | 0.938 | 0.0339 | 59(Shore-D) | 25 | 3.625 | 15 | 2.175 | 0.5 | 0.072463768 |  | 550 |  | 4.8 | 3.54144 |  |  | 0.35 | 0.2023121387 | 2.2 | 0.528 | 27 | 15.02256 | 1000000000000000
Polyethylene - Molded | High Density |  |  | 1.159 | 0.0419 | 62(Rockwell-R) | 30 | 4.35 | 16 | 2.32 | 0.9 | 0.1304347824 |  | 750 |  | 4.01 | 2.958578 |  |  | 0.35 | 0.2023121387 | 2.2 | 0.528 | 112 | 62.31579 | 1000000
Acrylonitrile Butadiene Styrene (ABS)
Acrylonitrile Butadiene Styrene (ABS) | Molded | 13.84 | 2.053412 | 1.115 | 0.04025 | 103(Rockwell-R) | 47 | 6.815 | 46 | 6.67 | 2.4 | 0.3478260864 |  | 55 |  | 3.2 | 2.36096 |  |  | 0.158 | 0.09132948 | 2 | 0.48 | 107 | 59.53383 | 100000000000000
Acrylonitrile Butadiene Styrene (ABS) | 40% Glass Fiber Filled |  |  | 1.4275 | 0.05155 | 110(Rockwell-R) | 80 | 11.6 | 110 | 15.95 | 9 | 1.304347824 |  | 1.5 |  | 0.63 | 0.464814 |  |  | 0.23 | 0.132948 |  |  | 23 | 12.79699 | 1000000000000000
Acrylonitrile Butadiene Styrene (ABS) | 40% Carbon Fiber Filled |  |  | 1.305 | 0.04715 | 110(Rockwell-R) | 115 | 16.675 | 120 | 17.4 | 22 | 3.188405792 |  | 1.25 |  | 0.5 | 0.3689 |  |  | 0.55 | 0.3179190751 |  |  | 22 | 12.2406 | 50000
Polymethyl Methacrylate (PMMA)
Polymethyl Methacrylate (PMMA) | Unreinforced | 3.25 | 0.4821958 | 1.17 | 0.04225 | 85(Rockwell-M) | 62 | 8.99 | 69 | 10.005 | 2.9 | 0.4202898544 |  | 15 |  | 0.16 | 0.118048 | 1.2 | 1.08 | 0.22 | 0.1271676 | 1.46 | 0.3504 | 95 | 52.85714 | 100000000000000
Polymethyl Methacrylate (PMMA) | Glass Fiber Reinforced |  |  | 1.445 | 0.0522 | 110(Rockwell-R) | 107 | 15.515 |  | 0 | 9.2 | 1.333333 |  | 7.8 |  | 0.45 | 0.33201 | [8 empty] | 10000000000000000
Polypropylene (PP) | [11 empty] | 0
Polypropylene (PP) | Unreinforced | 2.58 | 0.3827893 | 1.07 | 0.03865 | 92(Rockwell-R) | 50 | 7.25 | 28 | 4.06 | 2.25 | 0.326086956 |  | 427 |  | 0.16 | 0.118048 | 3.7 | 3.33 | 0.12 | 0.06936416184 | 2 | 0.48 | 105 | 58.42105 | 100000000000000
Polypropylene (PP) | 10% Glass Fiber Filled |  |  | 1.18 | 0.04265 | 96(Rockwell-R) | 36 | 5.22 | 41 | 5.945 | 3.75 | 0.54347826 |  | 250 |  | 1.12 | 0.826336 |  |  | 0.24 | 0.1387283 |  |  | 51 | 28.37594 | 1000000000000000
Polypropylene (PP) | 10% Carbon Fiber filled |  |  | 0.95 | 0.0343 |  | 26 | 3.77 |  |  | 4.75 | 0.688405796 |  | 9 |  | 0.8 | 0.59024 | [8 empty] | 50000
Polystyrene |  | 15.05 | 2.232938 | 1.06 | 0.0381 | 72(Rockwell-m) | 45 | 6.525 | 46 | 6.67 | 3.25 | 0.471014492 | 0.33 | 22.5 |  | 0.18 | 0.132804 |  |  | 0.16 | 0.09248554912 | 1.7 | 0.408 | 87 | 48.40601 | 1000000000000000
Polytetrafluoroethylene (PTFE) |  | 22 | 3.264095 | 2.225 | 0.0804 | 58(Rockwell-R) | 25 | 3.625 | 19 | 2.755 | 0.6 | 0.0869565216 | 0.46 | 325 |  | 1.6 | 1.18048 |  |  | 0.3 | 0.1734104046 | 1.3 | 0.312 | 119 | 66.21053 | 100000000000
Polyvinyl Chloride (PVC)
Polyvinyl Chloride (PVC) Unreinforced |  | 15.12 | 2.243323 | 1.305 | 0.04715 | 99(Rockwell-R) | 47 | 6.815 | 38 | 5.51 | 3.1 | 0.4492753616 | 0.38 | 62 |  | 5.3 | 3.91034 | 2.3 | 2.07 |  |  |  |  | 50 | 27.81954885 | 600000000000000
Polyvinyl Chloride (PVC) 30% Glass fiber einforced |  |  |  | 1.58 | 0.05705 | 108(Rockwell-R) | 90 | 13.05 |  |  | 5 | 0.72463768 | 0.41 | 2.5 |  | 0.8 | 0.59024 | [6 empty] | 21 | 11.68421
Styrene Acrylonitrile |  |  |  | 1.16 | 0.04195 | 84(Rockwell-M) | 65 | 9.425 | 65 | 9.425 | 3.7 | 0.5362318832 |  | 3.8 |  | 0.17 | 0.125426 |  |  | 0.163 | 0.09421965 | 1.7 | 0.408 | 65 | 36.16541 | 1000000000000000
Cellulose Acetate |  |  |  | 1.28 | 0.04625 | 70(Rockwell-R) | 33 | 4.785 | 26 | 3.77 | 1.7 | 0.2463768112 |  | 35 |  | 2.42 | 1.785476 |  |  | 0.25 | 0.1445086705 | 1.4 | 0.336 | 159 | 88.46617 | 1000000000000
Acrylonitrile |  |  |  | 1.3 | 0.047 | 60(Rockwell-M) | 66 | 9.57 |  |  | 3.6 | 0.5217391296 |  | 3.5 |  | 2.7 | 1.99206 |  |  | 0.225 | 0.1300578 |  | 0 | 66 | 36.7218
Polyacetal |  |  |  | 1.39 | 0.0502 | 78(Rockwell-M) | 60 | 8.7 | 69 | 10.005 | 2.4 | 0.3478260864 | 0.35 | 105 |  | 5.2 | 3.83656 |  |  | 0.31 | 0.1791908 |  | 0 | 135 | 75.11278 | 100000000000000
Acetal Copolymer |  |  |  | 1.36 | 0.04915 | 73(Rockwell-M) | 52 | 7.54 | 52 | 7.54 | 2.3 | 0.3333333328 |  | 127 |  | 3.8 | 2.80364 |  |  | 0.26 | 0.150289 |  | 0 | 87 | 48.40601 | 100000
Polyphenylene Sulfide Molded |  |  |  | 1.57 | 0.0567 | 90(Rockwell-M) | 95 | 13.775 | 6809 | 987.305 | 3.5 | 0.507246376 |  | 3 |  | 1.25 | 0.92225 |  |  | 0.31 | 0.1791908 |  | 0 | 32 | 17.80451 | 1000000000000000
Polysulfone |  | 24.75 | 3.672107 | 1.245 | 0.045 | 81(Rockwell-M) | 73 | 10.585 | 74 | 10.73 | 2.6 | 0.3768115936 |  | 42.5 |  | 0.8 | 0.59024 |  |  | 0.18 | 0.1040462 | 1.2 | 0.288 | 77 | 42.84211 | 1000000000000000
Polyurea |  |  |  | 1.2 | 0.0434 |  | 200 | 29 | [5 empty] | 40 |  | 2.4 | 1.77072
Polychloroprene Rubber |  |  |  | 1.425 | 0.0515 | 65(Shore-A) | 28 | 4.06 | [5 empty] | 450
Ceramics, Graphite and Semiconducting Materials
Aluminum Oxide
Aluminum Oxide- | 99.9% Alumina | 129.57 | 19.22404 | 3.96 | 0.143 | 1365(Vickers) | 300 | 43.5 |  |  | 370 | 53.62318832 | 0.22 |  |  |  |  | 4.5 | 4.05 | 30 | 17.34104046 | 0.85 | 0.204 | 7.4 | 4.117293 | 100000000000000
Aluminum Oxide- | 95% Alumina |  |  | 3.68 | 0.1325 | 1720(Vickers) | 205 | 29.725 |  |  | 282 | 40.86957 | [5 empty] | 3.6 | 3.24 | 20 | 11.56069364 | 0.439 | 0.10536 | 6.2 | 3.449624 | 10000000000000000
Aluminum Oxide- | 85% Alumina |  |  | 3.465 | 0.1255 | 1450(Vickers) | 137 | 19.865 |  |  | 228 | 33.04348 | [7 empty] | 15 | 8.67052023 | 0.419 | 0.10056 | 5.57 | 3.099098 | 100000000000000
Concrete |  |  |  | 1.28 | 0.04625 | [12 empty] | 0.9 | 0.81 | 0.51 | 0.2947977
Diamond
Diamond | Natural | 40000 | 5934.718 | 3.515 | 0.127 | 10(Mohs) | 1050 | 152.25 |  |  | 950 | 137.6811592 | 0.18 |  |  |  |  | 6.5 | 5.85 | 2000 | 1156.069364 | 0.4715 | 0.11316 | 1.18 | 0.6565414 | 1000000000000000
Diamond | Synthetic |  |  | 3.36 | 0.1215 | 10(Mohs) | 1200 | 174 |  |  | 865 | 125.3623 | 0.2 |  |  |  |  | 8 | 7.2 | 2000 | 1156.069364
Diamond | Polycrystalline |  |  | 3.5 | 0.1265 | 62(Vickers) |  |  |  |  | 850 | 123.1884056 | 0.13 | [6 empty] | 1200 | 693.6416184 |  |  | 2.6 | 1.446617
Gallium Arsenide |  | 1500 | 222.5519 | 5.316 | 0.192 | 7500(Knoop) | 66 | 9.57 |  |  | 85.5 | 12.3913 | [7 empty] | 50 | 28.9017341 | 0.325 | 0.078 | 5.4 | 3.004511 | 10000000
Glass
Borosilicate Glass |  | 10 | 1.48368 | 2.4 | 0.0867 | 2(Knoop) | 57 | 8.265 |  |  | 62 | 8.985507232 | [5 empty] | 0.8 | 0.72 | 1.1 | 0.6358381502 |  |  | 4 | 2.225563908 | 10000000000000000
Silica Glass |  | 2.25 | 0.3338279 | 2.18 | 0.0788 | 443 | 69 | 10.005 |  |  | 68 | 9.855072448 | 0.19 |  |  |  |  | 0.7 | 0.63 | 1.38 | 0.7976879 | 0.75 | 0.18 | 0.75 | 0.4172932 | 5000000000
Graphite Carbon |  | 8 | 1.186944 | 2.25 | 0.0813 | [14 empty] | 24 | 13.87283 | 0.69 | 0.1656 | 2.4 | 1.335338 | 0.006
Fused Silica |  | 189 | 28.04154 | 1.855 | 0.067 |  | 104 | 15.08 | [9 empty] | 0.8 | 0.72 | 0.8 | 0.4624277456 |  |  | 0.6 | 0.3338345862 | 200000000000000
Silicon Carbide
Silicon Carbide Sintered |  | 20 | 2.967359 | 3.1 | 0.112 |  | 300 | 43.5 |  |  | 410 | 59.42028976 | 0.14 |  |  |  |  | 3.4 | 3.06 | 125.6 | 72.60116 | 0.67 | 0.1608 |  |  | 1
Silicon Carbide Sublimed |  |  |  | 3.186 | 0.115 | [5 empty] | 467 | 67.68116 | [5 empty] | 4 | 3.6 | 110 | 63.58381502 |  |  | 4.62 | 2.570526
Fused quartz (silica) |  |  |  | 2.2 | 0.0795 | 722 | 500 | 72.5 |  |  | 74 | 10.72464 | 0.17 | [6 empty] | 1.7 | 0.9826589594 | 0.7 | 0.168 | 0.4 | 0.2225563908 | 100000000000000
Silicon Nitride |  |  |  | 3.2 | 0.116 | 1600(Vickers) | 800 | 116 |  |  | 290 | 42.02898544 | 0.25 |  |  |  |  | 4.5 | 4.05 |  |  |  |  | 2.8 | 1.557895 | 100000000000
Zirconia |  |  |  | 5.68 | 0.205 | [12 empty] | 10 | 9 | 1.675 | 0.9682081 |  |  | 12 | 6.676691724 | 1000000000
Zirconium Oxide Ceramic Stablized |  |  |  | 6.6 | 0.238 | [5 empty] | 160 | 23.18840576 | [7 empty] | 2.2 | 1.271676 |  |  | 10.5 | 5.842105 | 100000000000
Titanium Carbide |  |  |  | 4.94 | 0.178 | 3200(Vickers) | 258 | 37.41 |  |  | 450 | 65.2173912 | 0.18 | [10 empty] | 7.7 | 4.284211 | 0.00018
Tungsten Carbide |  |  |  | 15.7 | 0.567 | 800 | 344 | 49.88 |  |  | 682 | 98.84058 | [5 empty] | 6 | 5.4 |  |  |  |  | 5.2 | 2.893233 | 0.00053
Zirconium Carbide |  |  |  | 6.56 | 0.237 | 2600(Vickers) | 89 | 12.905 |  |  | 395 | 57.24637672 | 0.19 | [12 empty] | 5e-05
Hafnium carbide |  |  |  | 12.2 | 0.441 | 2250(Vickers) |  | 0 |  |  | 352 | 51.01449 | 0.18 | [10 empty] | 6.6 | 3.67218 | 0.000109
Alumina 96% |  |  |  | 3.8 | 0.137 |  | 200 | 29 |  |  | 300 | 43.4782608 | 0.22 | [6 empty] | 25 | 14.45086705 | 0.88 | 0.2112 | 6.4 | 3.560902 | 100000000000000
Boron Nitride |  |  |  | 3.48 | 0.125 | 279 | 47 | 6.815 |  |  | 69 | 9.999999984 | [13 empty] | 10000000000000
Titania |  |  |  | 4 | 0.145 | 722 | 52 | 7.54 |  |  | 228 | 33.04348 | 0.27 | [6 empty] | 11.9 | 6.878613 | 0.7 | 0.168 | 8.3 | 4.618045 | 1000000000000
Steatile |  |  |  | 2.5 | 0.0903 |  | 65 | 9.425 |  |  | 100 | 14.4927536 | 0.24 | [6 empty] | 3 | 1.734104046 | 1 | 0.24 | 8 | 4.451127816 | 100000000000
Sodium Chloride |  |  |  | 2.17 | 0.0784 |  |  | 0
Calcium Flouride |  |  |  | 3.18 | 0.115 | 154 |  | 0 | [17 empty] | -2.8e-05
Fibers | [7 empty] | 0
E-Glass Fiber Generic |  | 2.2 | 0.3264095 | 2.57 | 0.09285 |  | 3448 | 499.96 |  |  | 72 | 10.43478 | 0.2 | 4.8 | [5 empty] | 1.3 | 0.7514450866 | 0.81 | 0.1944 | 5 | 2.781954885 | 4020000000000
C-Glass Fiber Generic |  |  |  | 2.54 | 0.09175 |  | 3310 | 479.95 |  |  | 69 | 9.999999984 | 0.276 | 4.8 | [5 empty] | 1.1 | 0.6358381502 | 0.787 | 0.18888 | 6.3 | 3.505263 | 40000000000
Carbon Fiber Precursor |  | 30 | 4.451039 | 1.81 | 0.0654 |  | 5650 | 819.25 |  |  | 290 | 42.02898544 |  | 1.8 | [5 empty] | 15 | 8.67052023 |  |  | -0.75 | -0.4172932 | 0.00145
Composite Materials | [7 empty] | 0
Epoxy/Glass composite |  | 18 | 2.670623 | 1.635 | 0.0591 |  | 243 | 35.235 |  |  | 55 | 7.97101448 |  | 0.49 |  | 14.1 | 10.40298 |  |  | 0.47 | 0.2716763 |  |  | 3.6 | 2.003008 | 300000000000000
Epoxy/Carbon Fiber Composite |  | 34 | 5.04451 | 1.53 | 0.05528 |  | 1.6 | 0.232 |  |  | 225 | 32.6086956 | 0.34 | [6 empty] | 200 | 115.6069364 | 1.1 | 0.264 | 12 | 6.676691724
Polycarbonate Aramid Fiber Reinforced |  | 51 | 7.566766 | 1.27 | 0.04585 | 120(Rockwell-R) | 67 | 9.715 |  |  | 3.5 | 0.507246376 |  | 6.2 |  | 0.6 | 0.44268 |  |  | 0.22 | 0.1271676 |  |  | 38 | 21.14286 | 10000000000000000
Aramid Fiber reinforced Nylon 6/6 |  |  |  | 1.22 | 0.0441 |  | 119 | 17.255 |  |  | 9 | 1.304347824 |  | 1.6 |  | 1.44 | 1.062432
carbon Fiber Reinforced polycarbonate |  |  |  | 1.3 | 0.04695 | 119(Rockwell-R) | 150 | 21.75 | 110 | 15.95 | 13 | 1.884057968 |  | 4.5 |  | 1.26 | 0.929628 |  |  | 0.62 | 0.3583815 |  |  | 22 | 12.2406 | 10000000000
carbon+Glass Fiber Reinforced Plolycarbonate |  |  |  | 1.377 | 0.04975 |  | 135 | 19.575 |  |  | 10 | 1.44927536 |  | 2.75 |  | 1.22 | 0.900116 | [6 empty] | 36 | 20.03008 | 1000000
30% Glass Fiber reinforced Clear Polycarbonate |  |  |  | 1.43 | 0.0517 | 121(Rockwell-R) |  | 0 | 124 | 17.98 |  |  |  | 9 |  | 1.6 | 1.18048 | [8 empty] | 10000000000000000
Wood | [7 empty] | 0
American Red Maple Wood |  |  |  | 0.801 | 0.0289 | 3(Wood Indentation) | 4 | 0.58 |  |  | 11.3 | 1.637681 | 0.04
American red Gum Wood |  |  |  | 0.801 | 0.0289 | 2.5(Wod Indentation) | 4 | 0.58 |  |  | 11.31 | 1.63913
American Alaska Cedar Wood |  |  |  | 0.6 | 0.0216 | 2(Wood Indentation) | 2 | 0.29 |  |  | 7.89 | 1.143478
American Redwood Wood |  |  |  | 0.4 | 0.0145 | 2.1 (Wood Indentation) | 2 | 0.29 |  |  | 9.24 | 1.33913 | 0.36
American Red Oak Wood |  |  |  | 0.21 | 0.00758 | 4.3 (Wood Indentation) | 5.5 | 0.7975 |  |  | 12.5 | 1.8115942 | 0.33 | [10 empty] | 11.1 | 6.17594
White Oak Wood |  |  |  | 0.993 | 0.0359 | 4.8(Wood Indentation) | 6 | 0.87 |  |  | 12.6 | 1.826087 | 0.036 | [10 empty] | 11.1 | 6.17594